## 9.THAILAND
Technical Regulations or Mandatory Standards on Building and Construction Materials in ASEAN
BCWG Work Plan: Activity 2.1.4 To Exchange Information on AMS' technical regulations or mandatory standards on building and construction materials
as of 14 May 2026
AMS: THAILAND | [7 empty] | Degree of Alignment
Please fill in column A to I , and submit this survey to …. by (date). | [7 empty] | IDT: Identical
MOD: Modified
NEQ: Non-equivalent
Thailand's Mandatory Standards | Titles of Standard | Technical Regulations | Scopes of Standard | International Standard References/ Other Standard References | Degree of Alignment | Standard Test Method/ Standard Test Method References | HS Code | ICS No. | Remarks
TIS 15-2562 | Portland cement - P.1: Specification | ✓ | This standard covers quality criteria requirements for portland cement. | ASTM C150 - 02 Portland Cement | MOD | - ASTM C185-15 Standard Test Method for Air Content of Hydraulic Cement Mortar - ASTM C204-18e1 Standard Test Methods for Fineness of Hydraulic Cement by Air-Permeability Apparatus - ASTM C151/C151M-18 Standard Test Method for Autoclave Expansion of Hydraulic Cement - ASTM C109/C109M-16a Standard Test Method for Compressive Strength of Hydraulic Cement Mortars (Using 2-in. or [50-mm] Cube Specimens) - ASTM C191-13 Standard Test Methods for Time of Setting of Hydraulic Cement by Vicat Needle - ASTM C451-18 Standard Test Method for Early Stiffening of Hydraulic Cement (Paste Method) - ASTM C186-17 Standard Test Method for Heat of Hydration of Hydraulic Cement - ASTM C452-15 Standard Test Method for Potential Expansion of Portland-Cement Mortars Exposed to Sulfate - ASTM C266-15 Standard Test Method for Time of Setting of Hydraulic-Cement Paste by Gillmore Needles - ASTM C115 / C115M - 10e1 Standard Test Method for Fineness of Portland Cement by the Turbidimeter - ASTM C563 – 96 Standard Test Method for Optimum SO3 in Hydraulic Cement Using 24-h Compressive Strength - ASTM C1038 – 01 Standard Test Method for Expansion of Hydraulic Cement Mortar Bars Stored in Water | 2523.21.00, 2523.29.90 | 91.100.10
TIS 133-2562 | White Portland cement | ✓ | This standard covers quality criteria requirements for white portland cement. | ASTM C150 - 02 Portland Cement | MOD | - ASTM C185-15 Standard Test Method for Air Content of Hydraulic Cement Mortar - ASTM C204-18e1 Standard Test Methods for Fineness of Hydraulic Cement by Air-Permeability Apparatus - ASTM C151/C151M-18 Standard Test Method for Autoclave Expansion of Hydraulic Cement - ASTM C109/C109M-16a Standard Test Method for Compressive Strength of Hydraulic Cement Mortars (Using 2-in. or [50-mm] Cube Specimens) - ASTM C191-13 Standard Test Methods for Time of Setting of Hydraulic Cement by Vicat Needle - ASTM C266-15 Standard Test Method for Time of Setting of Hydraulic-Cement Paste by Gillmore Needles - ASTM C451-18 Standard Test Method for Early Stiffening of Hydraulic Cement (Paste Method) - ASTM C1038 – 01 Standard Test Method for Expansion of Hydraulic Cement Mortar Bars Stored in Water - ASTM E1331 – 09 Standard Test Method for Reflectance Factor and Color by Spectrophotometry Using Hemispherical Geometry - JIS Z 8722-2015 Methods of Colour Measurement - Reflecting And Transmitting Objects | 2523.21.00, 2523.29.90 | 91.100.10
TIS 2594-2567 | Hydraulic cement | ✓ | This Industrial Product Standard specifies hydraulic cement for use in general construction and special structural construction, focusing on usage requirements with no restrictions on the cement's composition. | ASTM C1157/C1157M-23 | NEQ | ASTM C1702-23 ASTM C596-18 ASTM C430-17 ASTM C204-18 ASTM C191-13 ASTM C151/C151M-18 ASTM C109/C109M-16a ASTM C185-15a ASTM C451-18 ASTM C183/C183M-23 ASTM C1038/C1038M-19 ASTM C1012/C1012M-18b ASTM C227-10 | 2523.90.00.000 | ICS 91.100.10
TIS 880-2560 | Clear float glass | ✓ | This standard covers colorless clear float glass, general grade and special grade. | - JIS R 3202:2011 Float glass and polished plate glass | MOD | - JIS R 3202:2011 Float glass and polished plate glass | 7005.29.90.090 7005.29.90.001 7005.29.10.000 7005.21.90.090 7005.21.90.001 7005.21.10.000 | 81.040.01
TIS 965-2560 | Tempered glass | ✓ | This Standard covers tempered glass only | - JIS R 3206:2003 Tempered glass | MOD | - JIS R 3202:2011 Float glass and polished plate glass - JIS R 3206:2003 Tempered glass | 7007.19.90.000 | 81.040.20
TIS 1222-2560 | Laminated safety glass | ✓ | This Standard covers laminated safety glass only | - ISO 12543-1:2011 Glass in building — Laminated glass and laminated safety glass — Part 1: Definitions and description of component parts - ISO 12543-2:2011 Glass in building — Laminated glass and laminated safety glass — Part 2: Laminated safety glass - ISO 12543-3 Glass in building — Laminated glass and laminated safety glass — Part 3: Laminated glass - ISO 12543-4:2011 Glass in building — Laminated glass and laminated safety glass — Part 4: Test methods for durability - ISO 12543-5:2011 Glass in building — Laminated glass and laminated safety glass — Part 5: Dimensions and edge finishing - ISO 12543-6:2011 Glass in building — Laminated glass and laminated safety glass — Part 6: Appearance - ISO 29584:2015 Glass in building — Pendulum impact testing and classification of safety glass - JIS R 3205:2005 Laminated glass | MOD | - ISO 12543-4:2011 Glass in building — Laminated glass and laminated safety glass — Part 4: Test methods for durability - ISO 12543-5:2011 Glass in building — Laminated glass and laminated safety glass — Part 5: Dimensions and edge finishing - ISO 12543-6:2011 Glass in building — Laminated glass and laminated safety glass — Part 6: Appearance - ISO 29584:2015 Glass in building — Pendulum impact testing and classification of safety glass - JIS R 3205:2005 Laminated glass | 7007.29.90.000 | 81.040.20
TIS 1344-2560 | Tinted float glass | ✓ | This Standard covers Tinted float glass with general class and special class only | - JIS R 3202:2011 Float glass and polished plate glass - ISO 11479-2:2011 Glass in building — Coated glass — Part 2: Colour of façade - ISO 9050:2003 Glass in building — Determination of light transmittance, solar direct transmittance, total solar energy transmittance, ultraviolet transmittance and related glazing factors | MOD | - JIS R 3202:2011 Float glass and polished plate glass - ISO 11479-2:2011 Glass in building — Coated glass — Part 2: Colour of façade | 7005.29.90.090 7005.29.90.001 7005.29.10.000 7005.21.90.090 7005.21.90.001 7005.21.10.00 | 81.040.20
TIS 1231-2560 | Sealed Insulating Glass | ✓ | This Standard covers two or more layers of glass are parallel to each other in a flat way. There is a material between the layers to prevent air from entering and exiting around the edge of the glass | ISO 20492-1:2008 Glass in buildings-Insulating glass Part 1: Durability of edge seals by climate tests ISO 20492-4:2008 Glass in buildings-Insilating glass Part 4: Methods of test for the physical attributes of edge seals JIS R 3209-1998 Sealed insulating | MOD | ISO 20492-1:2008 Glass in buildings-Insulating glass Part 1: Durability of edge seals by climate tests ISO 20492-4:2008 Glass in buildings-Insilating glass Part 4: Methods of test for the physical attributes of edge seals JIS R 3209-1998 Sealed insulating | 7008.00.00 | 81.040.20
TIS 20-2559 | Steel bars for reinforced concrete : round bars | ✓ | 1. This standard specifies grade, sizes, mass and tolerances, composition and manufacture, requirments, marking and labelling, sampling and criteria for conformity and testing for steel bars for reinforced concrete: round bar. 2. This standard covers steel bars of circular cross-section and a length of 3.40 meters and greater which may be used as reinforcement in concrete for general construction purposes; it does not cover steel bars of circular cross-section | - BS 4449:1997 Carbon steel bars for the reinforcement of concrete - JIS G 3112-1987 Steel Bars for Conrete Reinforcement - ASTM 615/A615M-96a Deformed and Plain Billet-Steel for Concrete Reinforcement | MOD | - TIS 244 Part 4 - 2525 Methods of test for iron and steel Part 4 Tensile testing of steel (general) | 7213.10.10, 7213.91.10, 7213.91.20, 7213.91.90, 7213.99.10, 7213.99.20, 7213.99.90, 7213.20.00, 7214.10.11, 7214.20.31, 7214.20.39, 7214.20.51, 7214.20.59, 7214.20.61, 7214.20.69, 7214.30.10, 7214.30.90, 7214.99.91, 7214.99.92, 7214.99.93, 7214.10.21, 7214.99.99, 7214.99.93, 7214.10.21, 7214.99.99, 7215.10.10, 7215.50.91, 7215.50.99, 7215.90.10, 7215.90.90, 7227.10.00, 7227.20.00, 7227.90.00, 7228.10.10, 7228.20.11, 7228.20.19, 7228.30.10, 7228.40.10, 7228.50.10,7228.60.10, 7229.20.00, 7229.90.20, 7229.90.30, 7229.90.91, 7229.90.99, 7217.10.10, 7217.10.22, 7217.10.29, 7217.10.32, 7312.10.10, 7312.10.91, 7312.10.99 | 77.140.60
TIS 24-2559 | Steel bars for reinforced concrete: deformed bars | ✓ | - Made from billet, bloom by hot-rolled process This standard covers deformed bars of a length of 3.40 meters and greater which may be used as reinforcement in concrete for general construction purpose. | - BS 4449:1997 Carbon steel bars for the reinforcement of concrete - JIS G 3112-1987 Steel Bars for Conrete Reinforcement - ASTM 615/A615M-96a Deformed and Plain Billet-Steel for Concrete Reinforcement - ISO 6935-2:1991 Steel for the reinforcement of concrete-Part 2: Ribbed bars | MOD | - TIS 244 Part 4 - 2525 Methods of test for iron and steel Part 4 Tensile testing of steel (general) |  | 77.140.60

## group of product
Cement | Portland cement
White portland cement
Cement
Supersulfated cement.
Blended Hydraulic Cement
Blended portland cements
Sulfat resistant portland cements
Sulfat resistant blended portland cements
standard for mixed cement
Portland pozzolan cement
Masonry cement
Portland composite cement
Glass | Clear float glass
Tinted float glass/Coated glass in building -Specification
Tempered glass
Laminated safety glass
Sealed Insulating Glass
Steel | Steel bars for reinforced concrete : round bars
Steel bars for reinforced concrete: deformed bars
Steel for reinforcement of concrete – Weldable reinforcing steel – Bar, coil and decoiled product
Steel fabric for the reinforcement of concrete
Steel bars for concrete reinforcement - Specification
Rerolled Steel bars for Concrete Reinforcement - Specification
Hot-rolled steel sections - Equal-leg angles - Specification
Steel for the reinforcement of concrete - Weldable reinforcing steel- Bar, coil and decoiled product- Specification
Deformed and Plain Carbon-Steel Bars for Concrete Reinforcement- Specification
Rolled Steels for welded structure
Hot-rolled mild steel plates, sheet and strip
Cold-reduced carbon steel sheet and strip
other | Paint